## RF_100nmHfOx_IdVgs_Example1
Vgs [V] | Vin | GM | GMmax | Vin at GMmax | Vin at MaxGM-1 | gm | Ids [A] | Vdrain | Vds (V) | Igate | Ta | gmmax | TestType | ProjectID | SubstrateID | HfO2 Thickness (nm) | SiteID | DeviceID | FP
-10 | -10 | -1.759259e-06 | 0.0592 |  |  | 5e-06 | 1.5e-05 | 9.99998 | 10 | 7e-07 | 25 |  | Id-Vgs | HPERM | 3C5 | 100 | 11 | 2 | Std FP
-9.8 | -9.8 | 0 | 0.0592 |  |  | 0 | 1.6e-05 | 9.99998 | 10 | 7e-07 | 25 |  | Id-Vgs | HPERM | 3C5 | 100 | 11 | 2 | Std FP
-9.59998 | -9.6 | -2.5e-06 | 0.0592 |  |  | -2.5e-06 | 1.5e-05 | 10 | 10 | 6e-07 | 25 |  | Id-Vgs | HPERM | 3C5 | 100 | 11 | 2 | Std FP
-9.4 | -9.4 | 5e-06 | 0.0592 |  |  | 5.00025e-06 | 1.5e-05 | 10 | 10 | 7e-07 | 25 |  | Id-Vgs | HPERM | 3C5 | 100 | 11 | 2 | Std FP
-9.2 | -9.2 | 2.5e-06 | 0.0592 |  |  | 2.499875e-06 | 1.7e-05 | 10 | 10 | 7e-07 | 25 |  | Id-Vgs | HPERM | 3C5 | 100 | 11 | 2 | Std FP
-8.99998 | -9 | -2.5e-06 | 0.0592 |  |  | -2.499875e-06 | 1.6e-05 | 9.99998 | 10 | 7e-07 | 25 |  | Id-Vgs | HPERM | 3C5 | 100 | 11 | 2 | Std FP
-8.79998 | -8.8 | -2.5e-06 | 0.0592 |  |  | -2.500125e-06 | 1.6e-05 | 9.99998 | 10 | 6e-07 | 25 |  | Id-Vgs | HPERM | 3C5 | 100 | 11 | 2 | Std FP
-8.6 | -8.6 | -5e-06 | 0.0592 |  |  | -5.00025e-06 | 1.5e-05 | 9.99998 | 10 | 6e-07 | 25 |  | Id-Vgs | HPERM | 3C5 | 100 | 11 | 2 | Std FP
-8.4 | -8.4 | 2.5e-06 | 0.0592 |  |  | 2.5e-06 | 1.4e-05 | 10 | 10 | 6e-07 | 25 |  | Id-Vgs | HPERM | 3C5 | 100 | 11 | 2 | Std FP
-8.2 | -8.2 | 5e-06 | 0.0592 |  |  | 4.99975e-06 | 1.6e-05 | 10 | 10 | 6e-07 | 25 |  | Id-Vgs | HPERM | 3C5 | 100 | 11 | 2 | Std FP
-7.99998 | -8 | 0 | 0.0592 |  |  | 0 | 1.6e-05 | 10 | 10 | 7e-07 | 25 |  | Id-Vgs | HPERM | 3C5 | 100 | 11 | 2 | Std FP
-7.8 | -7.8 | -2.5e-06 | 0.0592 |  |  | -2.5e-06 | 1.6e-05 | 10 | 10 | 6e-07 | 25 |  | Id-Vgs | HPERM | 3C5 | 100 | 11 | 2 | Std FP
-7.59998 | -7.6 | -2.5e-06 | 0.0592 |  |  | -2.5e-06 | 1.5e-05 | 9.99998 | 10 | 6e-07 | 25 |  | Id-Vgs | HPERM | 3C5 | 100 | 11 | 2 | Std FP
-7.4 | -7.4 | 2.5e-06 | 0.0592 |  |  | 2.500125e-06 | 1.5e-05 | 9.99998 | 10 | 6e-07 | 25 |  | Id-Vgs | HPERM | 3C5 | 100 | 11 | 2 | Std FP
-7.2 | -7.2 | 0 | 0.0592 |  |  | 0 | 1.6e-05 | 10 | 10 | 5e-07 | 25 |  | Id-Vgs | HPERM | 3C5 | 100 | 11 | 2 | Std FP
-7 | -7 | 0 | 0.0592 |  |  | 0 | 1.5e-05 | 10 | 10 | 5e-07 | 25 |  | Id-Vgs | HPERM | 3C5 | 100 | 11 | 2 | Std FP
-6.8 | -6.8 | 0 | 0.0592 |  |  | 0 | 1.6e-05 | 10 | 10 | 6e-07 | 25 |  | Id-Vgs | HPERM | 3C5 | 100 | 11 | 2 | Std FP
-6.6 | -6.6 | -2.5e-06 | 0.0592 |  |  | -2.5e-06 | 1.5e-05 | 10 | 10 | 6e-07 | 25 |  | Id-Vgs | HPERM | 3C5 | 100 | 11 | 2 | Std FP
-6.4 | -6.4 | 0 | 0.0592 |  |  | 0 | 1.5e-05 | 10 | 10 | 6e-07 | 25 |  | Id-Vgs | HPERM | 3C5 | 100 | 11 | 2 | Std FP
-6.2 | -6.2 | -2.5e-06 | 0.0592 |  |  | -2.5e-06 | 1.5e-05 | 9.99998 | 10 | 5e-07 | 25 |  | Id-Vgs | HPERM | 3C5 | 100 | 11 | 2 | Std FP
-6 | -6 | 0 | 0.0592 |  |  | 0 | 1.4e-05 | 9.99998 | 10 | 5e-07 | 25 |  | Id-Vgs | HPERM | 3C5 | 100 | 11 | 2 | Std FP
-5.8 | -5.8 | 5e-06 | 0.0592 |  |  | 4.99975e-06 | 1.5e-05 | 10 | 10 | 5e-07 | 25 |  | Id-Vgs | HPERM | 3C5 | 100 | 11 | 2 | Std FP
-5.59998 | -5.6 | 0 | 0.0592 |  |  | 0 | 1.6e-05 | 9.99998 | 10 | 5e-07 | 25 |  | Id-Vgs | HPERM | 3C5 | 100 | 11 | 2 | Std FP
-5.4 | -5.4 | -2.5e-06 | 0.0592 |  |  | -2.5e-06 | 1.5e-05 | 10 | 10 | 5e-07 | 25 |  | Id-Vgs | HPERM | 3C5 | 100 | 11 | 2 | Std FP
-5.19998 | -5.2 | -2.5e-06 | 0.0592 |  |  | -2.5e-06 | 1.5e-05 | 10 | 10 | 5e-07 | 25 |  | Id-Vgs | HPERM | 3C5 | 100 | 11 | 2 | Std FP
-5 | -5 | -2.5e-06 | 0.0592 |  |  | -2.5e-06 | 1.4e-05 | 10 | 10 | 4e-07 | 25 |  | Id-Vgs | HPERM | 3C5 | 100 | 11 | 2 | Std FP
-4.79998 | -4.8 | 0 | 0.0592 |  |  | 0 | 1.4e-05 | 10 | 10 | 3e-07 | 25 |  | Id-Vgs | HPERM | 3C5 | 100 | 11 | 2 | Std FP
-4.6 | -4.6 | 2.5e-06 | 0.0592 |  |  | 2.500125e-06 | 1.4e-05 | 10 | 10 | 4e-07 | 25 |  | Id-Vgs | HPERM | 3C5 | 100 | 11 | 2 | Std FP
-4.4 | -4.4 | 5e-06 | 0.0592 |  |  | 4.99975e-06 | 1.5e-05 | 9.99998 | 10 | 4e-07 | 25 |  | Id-Vgs | HPERM | 3C5 | 100 | 11 | 2 | Std FP
-4.19998 | -4.2 | 2.5e-06 | 0.0592 |  |  | 2.5e-06 | 1.6e-05 | 9.99998 | 10 | 4e-07 | 25 |  | Id-Vgs | HPERM | 3C5 | 100 | 11 | 2 | Std FP
-4 | -4 | -2.5e-06 | 0.0592 |  |  | -2.500125e-06 | 1.6e-05 | 9.99998 | 10 | 5e-07 | 25 |  | Id-Vgs | HPERM | 3C5 | 100 | 11 | 2 | Std FP
-3.8 | -3.8 | 0 | 0.0592 |  |  | 0 | 1.5e-05 | 10 | 10 | 4e-07 | 25 |  | Id-Vgs | HPERM | 3C5 | 100 | 11 | 2 | Std FP
-3.59998 | -3.6 | 0 | 0.0592 |  |  | 0 | 1.6e-05 | 9.99998 | 10 | 5e-07 | 25 |  | Id-Vgs | HPERM | 3C5 | 100 | 11 | 2 | Std FP
-3.4 | -3.4 | 3.25e-05 | 0.0592 |  |  | 3.25e-05 | 1.5e-05 | 10 | 10 | 4e-07 | 25 |  | Id-Vgs | HPERM | 3C5 | 100 | 11 | 2 | Std FP
-3.19998 | -3.2 | 0.00116 | 0.0592 |  |  | 0.00116 | 2.9e-05 | 10 | 10 | 3e-07 | 25 |  | Id-Vgs | HPERM | 3C5 | 100 | 11 | 2 | Std FP
-3 | -3 | 0.00962 | 0.0592 |  |  | 0.00962 | 0.000479 | 9.99998 | 10 | 4e-07 | 25 |  | Id-Vgs | HPERM | 3C5 | 100 | 11 | 2 | Std FP
-2.79998 | -2.8 | 0.027075 | 0.0592 |  |  | 0.027075 | 0.003877 | 9.99998 | 10 | 4e-07 | 25 |  | Id-Vgs | HPERM | 3C5 | 100 | 11 | 2 | Std FP
-2.6 | -2.6 | 0.0414375 | 0.0592 |  |  | 0.04143957 | 0.011309 | 10.00002 | 10 | 4e-07 | 25 |  | Id-Vgs | HPERM | 3C5 | 100 | 11 | 2 | Std FP
-2.4 | -2.4 | 0.0462125 | 0.0592 |  |  | 0.0462125 | 0.020452 | 10 | 10 | 3e-07 | 25 |  | Id-Vgs | HPERM | 3C5 | 100 | 11 | 2 | Std FP
-2.2 | -2.2 | 0.046825 | 0.0592 |  |  | 0.046825 | 0.029794 | 10 | 10 | 3e-07 | 25 |  | Id-Vgs | HPERM | 3C5 | 100 | 11 | 2 | Std FP
-2 | -2 | 0.0469675 | 0.0592 | -2 | -2 | 0.0469675 | 0.039182 | 10.00002 | 10 | 3e-07 | 25 |  | Id-Vgs | HPERM | 3C5 | 100 | 11 | 2 | Std FP
-1.8 | -1.8 | 0.0468525 | 0.0592 |  |  | 0.0468525 | 0.048581 | 10 | 10 | 2e-07 | 25 |  | Id-Vgs | HPERM | 3C5 | 100 | 11 | 2 | Std FP
-1.6 | -1.6 | 0.046315 | 0.0592 |  |  | 0.04631268 | 0.057923 | 10 | 10 | 3e-07 | 25 |  | Id-Vgs | HPERM | 3C5 | 100 | 11 | 2 | Std FP
-1.39998 | -1.4 | 0.045685 | 0.0592 |  |  | 0.045685 | 0.067107 | 9.99996 | 10 | 3e-07 | 25 |  | Id-Vgs | HPERM | 3C5 | 100 | 11 | 2 | Std FP
-1.2 | -1.2 | 0.04493 | 0.0592 |  |  | 0.04493 | 0.076197 | 10 | 10 | 3e-07 | 25 |  | Id-Vgs | HPERM | 3C5 | 100 | 11 | 2 | Std FP
-0.99998 | -1 | 0.0440775 | 0.0592 |  |  | 0.0440797 | 0.085079 | 10 | 10 | 3e-07 | 25 |  | Id-Vgs | HPERM | 3C5 | 100 | 11 | 2 | Std FP
-0.80002 | -0.8 | 0.0431275 | 0.0592 |  |  | 0.04312966 | 0.093828 | 10 | 10 | 3e-07 | 25 |  | Id-Vgs | HPERM | 3C5 | 100 | 11 | 2 | Std FP
-0.6 | -0.6 | 0.0421775 | 0.0592 |  |  | 0.04217328 | 0.10233 | 10.00002 | 10 | 2e-07 | 25 |  | Id-Vgs | HPERM | 3C5 | 100 | 11 | 2 | Std FP
-0.39998 | -0.4 | 0.0410825 | 0.0592 |  |  | 0.0410825 | 0.110699 | 10.00002 | 10 | 1e-07 | 25 |  | Id-Vgs | HPERM | 3C5 | 100 | 11 | 2 | Std FP
-0.2 | -0.2 | 0.04009 | 0.0592 |  |  | 0.040092 | 0.118763 | 9.99998 | 10 | 2e-07 | 25 |  | Id-Vgs | HPERM | 3C5 | 100 | 11 | 2 | Std FP
0 | 0 | 0.039225 | 0.0592 |  |  | 0.039225 | 0.126735 | 10 | 10 | 1e-07 | 25 |  | Id-Vgs | HPERM | 3C5 | 100 | 11 | 2 | Std FP
0.2 | 0.2 | 0.0379925 | 0.0592 |  |  | 0.0379944 | 0.134453 | 10.00002 | 10 | 2e-07 | 25 |  | Id-Vgs | HPERM | 3C5 | 100 | 11 | 2 | Std FP
0.39998 | 0.4 | 0.03641 | 0.0592 |  |  | 0.03641182 | 0.141932 | 10 | 10 | 1e-07 | 25 |  | Id-Vgs | HPERM | 3C5 | 100 | 11 | 2 | Std FP
0.59998 | 0.6 | 0.034375 | 0.0592 |  |  | 0.034375 | 0.149017 | 10 | 10 | 1e-07 | 25 |  | Id-Vgs | HPERM | 3C5 | 100 | 11 | 2 | Std FP
0.79998 | 0.8 | 0.03261 | 0.0592 |  |  | 0.03260837 | 0.155682 | 10 | 10 | 1e-07 | 25 |  | Id-Vgs | HPERM | 3C5 | 100 | 11 | 2 | Std FP
1 | 1 | 0.01441491 | 0.0592 |  |  | 0.03189181 | 0.162061 | 10.00002 | 10 | 0 | 25 |  | Id-Vgs | HPERM | 3C5 | 100 | 11 | 2 | Std FP